## Material properties
Material | Density (g/ccm) | Hardness (HB) | Yield strength (Mpa) | Elongation (%) | Tensile modulus (Gpa) | Shear modulus (Gpa) | Shear strength (Mpa) | Specific heat (J/kg.K) | Melting temperature (K)
Al 99.9% | 2.7 | 15 | 10 | 50 | 62 | 25 | 34 | 900 | 660
Al 1100-O | 2.71 | 23 | 34 | 45 | 69 | 26 | 62 | 904 | 643
Al 1100-H12 | 2.71 | 28 | 103 | 25 | 69 | 26 | 69 | 904 | 643
Al 1100-H14 | 2.71 | 32 | 117 | 20 | 69 | 26 | 76 | 904 | 643
Al 1100-H16 | 2.71 | 38 | 138 | 17 | 69 | 26 | 83 | 904 | 643
Al 1100-H18 | 2.71 | 44 | 152 | 15 | 69 | 26 | 90 | 904 | 643
Al 2017-O | 2.8 | 45 | 70 | 22 | 72.4 | 27 | 125 | 962 | 786
Al 2017-T4 | 2.8 | 105 | 275 | 22 | 72.4 | 27.2 | 262 | 962 | 786
Al 2017-T451 | 2.8 | 105 | 275 | 22 | 72.4 | 27.2 | 262 | 962 | 786
Al 2024-O | 2.77 | 47 | 75 | 20 | 72.4 | 28 | 125 | 875 | 775
Al 2024-T3 | 2.77 | 120 | 345 | 18 | 72.4 | 28 | 285 | 875 | 775
Al 2024-T4 | 2.77 | 120 | 325 | 20 | 72.4 | 28 | 285 | 875 | 775
Al 2024-T81 | 2.77 | 128 | 450 | 2 | 72.4 | 28 | 295 | 875 | 775
Al 2024-T351 | 2.77 | 130 | 395 | 13 | 72.4 | 28 | 290 | 875 | 775
Al 2024-T361 | 2.77 | 130 | 395 | 13 | 72.4 | 28 | 290 | 875 | 775
Al 2219-O | 2.84 | 49 | 76 | 18 | 73.8 | 27 | 106 | 864 | 816
Al 2219-T31 | 2.84 | 100 | 248 | 17 | 73.8 | 27 | 230 | 864 | 816
Al 2219-T351 | 2.84 | 100 | 248 | 17 | 73.8 | 27 | 230 | 864 | 816
Al 2219-T37 | 2.84 | 117 | 317 | 11 | 73.8 | 27 | 255 | 864 | 816
Al 2219-T62 | 2.84 | 115 | 290 | 10 | 73.8 | 27 | 255 | 864 | 816
Al 2219-T81 | 2.84 | 130 | 352 | 10 | 73.8 | 27 | 285 | 864 | 816
Al 2219-T851 | 2.84 | 130 | 352 | 10 | 73.8 | 27 | 285 | 864 | 816
Al 2219-T87 | 2.84 | 130 | 393 | 10 | 73.8 | 27 | 280 | 864 | 816
Al 3003-O | 2.73 | 28 | 42 | 35 | 70 | 25 | 76 | 893 | 916
Al 3003-H12 | 2.73 | 35 | 125 | 15 | 70 | 25 | 83 | 893 | 916
Al 3003-H14 | 2.73 | 40 | 145 | 12 | 70 | 25 | 97 | 893 | 916
Al 3003-H16 | 2.73 | 47 | 175 | 9.5 | 70 | 25 | 105 | 893 | 916
Al 3003-H18 | 2.73 | 55 | 185 | 7 | 70 | 25 | 110 | 893 | 916
Al 5083-O | 2.66 | 77 | 145 | 22 | 70.3 | 26.4 | 172 | 900 | 843
Al 5083-H112 | 2.66 | 81 | 193 | 16 | 70.3 | 26.4 | 180 | 900 | 843
Al 5083-H116 | 2.66 | 85 | 228 | 16 | 70.3 | 26.4 | 190 | 900 | 843
Al 5083-H321 | 2.66 | 85 | 228 | 16 | 70.3 | 26.4 | 190 | 900 | 843
Al 5083-H32 | 2.66 | 87 | 248 | 10 | 70.3 | 26.4 | 195 | 900 | 843
Al 5083-H323 | 2.66 | 87 | 248 | 10 | 70.3 | 26.4 | 195 | 900 | 843
Al 5083-H34 | 2.66 | 93 | 283 | 9 | 70.3 | 26.4 | 210 | 900 | 843
Al 5083-H343 | 2.66 | 93 | 283 | 9 | 70.3 | 26.4 | 210 | 900 | 843
Al 5154-O | 2.66 | 58 | 117 | 27 | 69.3 | 25.9 | 152 | 900 | 866
Al 5154-H32 | 2.66 | 67 | 207 | 15 | 69.3 | 25.9 | 152 | 900 | 866
Al 5154-H34 | 2.66 | 73 | 228 | 13 | 69.3 | 25.9 | 165 | 900 | 866
Al 5154-H343 | 2.66 | 73 | 228 | 13 | 69.3 | 25.9 | 165 | 900 | 866
Al 5154-H36 | 2.66 | 78 | 248 | 12 | 69.3 | 25.9 | 179 | 900 | 866
Al 5154-H38 | 2.66 | 80 | 269 | 10 | 69.3 | 25.9 | 193 | 900 | 866
Al 5154-H112 | 2.66 | 63 | 117 | 25 | 69.3 | 25.9 | 145 | 900 | 866
Al 5456-O | 2.66 | 83 | 159 | 24 | 70.3 | 26 | 190 | 900 | 841
Al 5456-H111 | 2.66 | 87 | 228 | 18 | 70.3 | 26 | 195 | 900 | 841
Al 5456-H112 | 2.66 | 83 | 165 | 22 | 70.3 | 26 | 190 | 900 | 841
Al 5456-H116 | 2.66 | 90 | 255 | 16 | 70.3 | 26 | 207 | 900 | 841
Al 5456-H321 | 2.66 | 90 | 255 | 16 | 70.3 | 26 | 207 | 900 | 841
Al 5754-H22 | 2.67 | 70 | 185 | 15 | 70.3 | 26 | 150 | 900 | 841
Al 6061-O | 2.7 | 30 | 55 | 30 | 68.9 | 26 | 83 | 896 | 855
Al 6061-T4 | 2.7 | 65 | 145 | 25 | 68.9 | 26 | 165 | 896 | 855
Al 6061-T451 | 2.7 | 65 | 145 | 25 | 68.9 | 26 | 165 | 896 | 855
Al 6061-T6 | 2.7 | 95 | 276 | 17 | 68.9 | 26 | 207 | 896 | 855
Al 6061-T651 | 2.7 | 95 | 276 | 17 | 68.9 | 26 | 207 | 896 | 855
Al 6061-CMG | 2.7 | 77 | 198 | 21.7 | 68.9 | 26 | 182 | 896 | 855
Al 7075-O | 2.8 | 60 | 103 | 17 | 71 | 26.9 | 152 | 960 | 750
Al 7075-T6 | 2.8 | 150 | 503 | 11 | 71 | 26.9 | 331 | 960 | 750
Al 7075-T651 | 2.8 | 150 | 503 | 11 | 71 | 26.9 | 331 | 960 | 750
Al 7075-T73 | 2.8 | 135 | 434 | 13 | 71 | 26.9 | 300 | 960 | 750
Alclad7075-O | 2.8 | 60 | 97 | 17 | 71 | 26.9 | 152 | 960 | 750
Alclad 7075-T6 | 2.8 | 150 | 462 | 11 | 71 | 26.9 | 317 | 960 | 750
Alclad7075-T651 | 2.8 | 150 | 462 | 11 | 71 | 26.9 | 317 | 960 | 750
Al 7178-O | 2.83 | 60 | 96.5 | 16 | 71.7 | 27.5 | 135 | 856 | 750
Al 7178-T6 | 2.83 | 160 | 540 | 11 | 71.7 | 27.5 | 305 | 856 | 750
Al 7178-T651 | 2.83 | 160 | 540 | 11 | 71.7 | 27.5 | 305 | 856 | 750
Al 7178-T76 | 2.83 | 152 | 505 | 11 | 71.7 | 27.5 | 295 | 856 | 750
Al 7178-T7651 | 2.83 | 152 | 505 | 11 | 71.7 | 27.5 | 295 | 856 | 750