## reference
Ref: Christiansen & Lear, 2015 | [6 empty] | Ref: NASA/TM-2009-214785
Config 3: beta cloth, 2-FG7781, MLI, 1" AC550 foam, 3-Spectra-952, 2mil Mylar | [6 empty] | Config: specified on pp. 99-100 (no plot provided)
Source: screen read from Fig. 5 | [6 empty] | Source: directly programmed
mb | g/cm2 | 0.092 |  |  |  |  | proj mat | (-) | AA2017-T4 | AA2017-T4
S | cm | 3.32 |  |  |  |  | proj density | (g/cm3) | 2.8 | 2.8
mw | g/cm2 | 0.0827 |  |  |  |  | wall mat | (-) | AA2024-T3 | AA2024-T3
mfoam | g/cm2 | 0.018 |  |  |  |  | wall thickness | (cm) | 0.1 | 0.1
mmli | g/cm2 | 0.017 |  |  |  |  | MLI type | (-) | Baseline | Toughened
mb,eff | g/cm2 | 0.174 |  |  |  |  | AD_MLI | (g/cm2) | 0.188 | 0.307
angle (deg) | 0 |  | angle (deg) | 45 | angle (deg) | 60 |  | angle (deg) | 0 | 0
V (km/s) | dc (cm) |  | V (km/s) | dc (cm) | V (km/s) | dc (cm) |  | V (km/s) | dc (cm) | dc (cm)
0.5424779 | 0.1862359 |  | 0.5424779 | 0.2975557 | 0.7508037 | 0.393255 |  | 0.1 | 0.7995764 | 1.007204
0.6764017 | 0.1681089 |  | 0.61688 | 0.2809324 | 0.7924689 | 0.3741752 |  | 0.2 | 0.5037016 | 0.6344988
0.795445 | 0.151104 |  | 0.6764017 | 0.2670611 | 0.8549666 | 0.3561598 |  | 0.3 | 0.3843963 | 0.4842132
0.9144883 | 0.1340991 |  | 0.7508037 | 0.2502176 | 0.9144883 | 0.3349587 |  | 0.4 | 0.3173121 | 0.3997092
1.078173 | 0.117334 |  | 0.8400862 | 0.2304018 | 0.97401 | 0.3134932 |  | 0.5 | 0.2734513 | 0.344459
1.301379 | 0.1039842 |  | 0.9144883 | 0.2132278 | 1.073921 | 0.2930142 |  | 0.6 | 0.2421545 | 0.3050352
1.584107 | 0.08983922 |  | 0.9888904 | 0.1967146 | 1.182336 | 0.2763346 |  | 0.7 | 0.218505 | 0.2752446
1.911476 | 0.07929487 |  | 1.107934 | 0.1835092 | 1.29075 | 0.2600079 |  | 0.8 | 0.1998941 | 0.251801
2.238845 | 0.07307564 |  | 1.256738 | 0.169117 | 1.415462 | 0.2426941 |  | 0.9 | 0.1847984 | 0.2327854
2.566214 | 0.07178225 |  | 1.420422 | 0.1544617 | 1.579855 | 0.2260624 |  | 1 | 0.1722635 | 0.2169955
2.893584 | 0.07859846 |  | 1.643629 | 0.13965 | 1.777552 | 0.210467 |  | 1.1 | 0.1616584 | 0.2036365
3.220953 | 0.08589524 |  | 1.941237 | 0.1244709 | 1.970998 | 0.1955751 |  | 1.2 | 0.1525478 | 0.1921601
3.548322 | 0.09319203 |  | 2.268606 | 0.1122446 | 2.194204 | 0.1822206 |  | 1.3 | 0.1446209 | 0.1821749
3.875691 | 0.1004888 |  | 2.595975 | 0.1033822 | 2.462052 | 0.1682956 |  | 1.4 | 0.1376495 | 0.1733932
4.20306 | 0.1077255 |  | 2.923344 | 0.09938564 | 2.77454 | 0.1556715 |  | 1.5 | 0.1314617 | 0.1655986
4.530429 | 0.114782 |  | 3.250714 | 0.102117 | 3.101909 | 0.1448148 |  | 1.6 | 0.1259254 | 0.1586247
4.857799 | 0.1220187 |  | 3.578083 | 0.1075516 | 3.429279 | 0.138115 |  | 1.7 | 0.1209374 | 0.1523415
5.185168 | 0.1290152 |  | 3.905452 | 0.1130462 | 3.756648 | 0.1385637 |  | 1.8 | 0.1164157 | 0.1466456
5.512537 | 0.1362519 |  | 4.232821 | 0.1183607 | 4.084017 | 0.1409546 |  | 1.9 | 0.1122943 | 0.141454
5.839906 | 0.1429479 |  | 4.56019 | 0.1237352 | 4.411386 | 0.1441265 |  | 2 | 0.1085192 | 0.1366986
6.174715 | 0.1502454 |  | 4.887559 | 0.1290496 | 4.738755 | 0.1466377 |  | 2.1 | 0.1050462 | 0.1323238
6.554166 | 0.1544079 |  | 5.214928 | 0.134364 | 5.076045 | 0.1482786 |  | 2.2 | 0.1018384 | 0.128283
6.851774 | 0.1534273 |  | 5.542298 | 0.1396785 | 5.395974 | 0.1512796 |  | 2.3 | 0.09886474 | 0.1245372
7.179143 | 0.1515332 |  | 5.869667 | 0.1452933 | 5.718573 | 0.1546743 |  | 2.4 | 0.09609906 | 0.1210533
7.506513 | 0.1497593 |  | 6.197036 | 0.1505476 | 6.048232 | 0.1574711 |  | 2.5 | 0.09351903 | 0.1178033
7.833882 | 0.1482256 |  | 6.524405 | 0.1563426 | 6.375601 | 0.1604446 |  | 2.6 | 0.09468274 | 0.1162597
8.161251 | 0.146752 |  | 6.747611 | 0.1608672 | 6.70297 | 0.1626689 |  | 2.7 | 0.09584645 | 0.1147162
8.48862 | 0.1452784 |  | 7 | 0.1668663 | 7.018085 | 0.1649 |  | 2.8 | 0.09701017 | 0.1131726
8.815989 | 0.1437447 |  | 7.357708 | 0.1647642 | 7.357708 | 0.167918 |  | 2.9 | 0.09817388 | 0.111629
9.143358 | 0.1423312 |  | 7.685078 | 0.1628101 | 7.685078 | 0.1713242 |  | 3 | 0.0993376 | 0.1100854
9.470727 | 0.1409777 |  | 8.012447 | 0.1612163 | 8.005006 | 0.1747918 |  | 3.1 | 0.1005013 | 0.1085419
9.798097 | 0.1397444 |  | 8.339816 | 0.1595625 | 8.339816 | 0.1739195 |  | 3.2 | 0.101665 | 0.1069983
10.12547 | 0.1385711 |  | 8.667185 | 0.1580288 | 8.667185 | 0.1726261 |  | 3.3 | 0.1028287 | 0.1054547
10.45283 | 0.1373979 |  | 8.994554 | 0.1567354 | 8.882124 | 0.1710529 |  | 3.4 | 0.1039925 | 0.1039111
10.7802 | 0.1361045 |  | 9.321923 | 0.1553219 | 9.160719 | 0.1698453 |  | 3.5 | 0.1051562 | 0.1023675
11.10757 | 0.1350514 |  | 9.649292 | 0.1538483 | 9.500488 | 0.1684928 |  | 3.6 | 0.1063199 | 0.100824
11.43494 | 0.1341184 |  | 9.976662 | 0.1524948 | 9.827857 | 0.1669992 |  | 3.7 | 0.1074836 | 0.0992804
11.76231 | 0.1331854 |  | 10.30403 | 0.1512014 | 10.15523 | 0.1660262 |  | 3.8 | 0.1086473 | 0.09773682
12.08968 | 0.1322525 |  | 10.6314 | 0.1499681 | 10.66541 | 0.1632498 |  | 3.9 | 0.109811 | 0.09619325
12.41705 | 0.1310792 |  | 10.95877 | 0.1487348 | 11.05996 | 0.1623176 |  | 4 | 0.1109747 | 0.09464967
12.74442 | 0.1303865 |  | 11.28614 | 0.1476817 | 11.41434 | 0.1607849 |  | 4.1 | 0.1121385 | 0.0931061
13.07179 | 0.1296939 |  | 11.61351 | 0.1466286 | 11.82608 | 0.1595132 |  | 4.2 | 0.1133022 | 0.09156252
13.39916 | 0.1284605 |  | 11.94088 | 0.1456956 | 12.17896 | 0.1588517 |  | 4.3 | 0.1144659 | 0.09001894
13.72653 | 0.127888 |  | 12.26825 | 0.1447626 | 12.58924 | 0.157156 |  | 4.4 | 0.1156296 | 0.08847537
14.0539 | 0.1271353 |  | 12.59561 | 0.1435293 | 12.95274 | 0.156524 |  | 4.5 | 0.1167933 | 0.08693179
14.38126 | 0.1260221 |  | 12.92298 | 0.1426564 | 13.48615 | 0.1542669 |  | 4.6 | 0.117957 | 0.08538822
14.70863 | 0.1255096 |  | 13.25035 | 0.1418436 | 13.84359 | 0.1533006 |  | 4.7 | 0.1191207 | 0.08384464
14.93184 | 0.1245677 |  | 13.57772 | 0.1409707 | 14.11528 | 0.1526316 |  | 4.8 | 0.1202845 | 0.08230107
|  |  | 13.90509 | 0.1397374 | 14.47055 | 0.1516601 |  | 4.9 | 0.1214482 | 0.08075749
|  |  | 14.23246 | 0.1391649 | 14.87232 | 0.1510599 |  | 5 | 0.1226119 | 0.07921391
|  |  | 14.55983 | 0.1384121 |  |  |  | 5.1 | 0.1237756 | 0.07767034
|  |  | 14.85744 | 0.1374098 |  |  |  | 5.2 | 0.1249393 | 0.07612676
[8 empty] | 5.3 | 0.126103 | 0.07458319
[8 empty] | 5.4 | 0.1272667 | 0.07303961
[8 empty] | 5.5 | 0.1284305 | 0.07149604
[8 empty] | 5.6 | 0.1295942 | 0.06995246
[8 empty] | 5.7 | 0.1307579 | 0.06840888
[8 empty] | 5.8 | 0.1319216 | 0.06686531
[8 empty] | 5.9 | 0.1330853 | 0.06532173
[8 empty] | 6 | 0.134249 | 0.06377816
[8 empty] | 6.1 | 0.1327778 | 0.06223458
[8 empty] | 6.2 | 0.1313462 | 0.060691
[8 empty] | 6.3 | 0.1299526 | 0.06004706
[8 empty] | 6.4 | 0.1285954 | 0.05941993
[8 empty] | 6.5 | 0.127273 | 0.05880892
[8 empty] | 6.6 | 0.1259842 | 0.05821338
[8 empty] | 6.7 | 0.1247275 | 0.05763269
[8 empty] | 6.8 | 0.1235016 | 0.05706627
[8 empty] | 6.9 | 0.1223055 | 0.05651357
[8 empty] | 7 | 0.1211379 | 0.05597405
[8 empty] | 7.1 | 0.1199977 | 0.05544723
[8 empty] | 7.2 | 0.1188841 | 0.05493264
[8 empty] | 7.3 | 0.1177959 | 0.05442982
[8 empty] | 7.4 | 0.1167322 | 0.05393835
[8 empty] | 7.5 | 0.1156923 | 0.05345782
[8 empty] | 7.6 | 0.1146752 | 0.05298786
[8 empty] | 7.7 | 0.1136802 | 0.05252809
[8 empty] | 7.8 | 0.1127065 | 0.05207817
[8 empty] | 7.9 | 0.1117534 | 0.05163776
[8 empty] | 8 | 0.1108201 | 0.05120654
[8 empty] | 8.1 | 0.1099061 | 0.05078422
[8 empty] | 8.2 | 0.1090108 | 0.0503705
[8 empty] | 8.3 | 0.1081334 | 0.0499651
[8 empty] | 8.4 | 0.1072735 | 0.04956776
[8 empty] | 8.5 | 0.1064305 | 0.04917822
[8 empty] | 8.6 | 0.1056038 | 0.04879625
[8 empty] | 8.7 | 0.1047931 | 0.04842162
[8 empty] | 8.8 | 0.1039977 | 0.04805409
[8 empty] | 8.9 | 0.1032172 | 0.04769345
[8 empty] | 9 | 0.1024512 | 0.04733951
[8 empty] | 9.1 | 0.1016992 | 0.04699206
[8 empty] | 9.2 | 0.100961 | 0.04665092
[8 empty] | 9.3 | 0.1002359 | 0.04631591
[8 empty] | 9.4 | 0.09952375 | 0.04598684
[8 empty] | 9.5 | 0.09882411 | 0.04566355
[8 empty] | 9.6 | 0.09813664 | 0.04534589
[8 empty] | 9.7 | 0.09746099 | 0.0450337
[8 empty] | 9.8 | 0.09679686 | 0.04472683
[8 empty] | 9.9 | 0.09614393 | 0.04442512
[8 empty] | 10 | 0.09550189 | 0.04412846
[8 empty] | 10.1 | 0.09487047 | 0.0438367
[8 empty] | 10.2 | 0.09424939 | 0.04354972
[8 empty] | 10.3 | 0.09363837 | 0.04326738
[8 empty] | 10.4 | 0.09303716 | 0.04298958
[8 empty] | 10.5 | 0.0924455 | 0.0427162
[8 empty] | 10.6 | 0.09186317 | 0.04244712
[8 empty] | 10.7 | 0.09128991 | 0.04218224
[8 empty] | 10.8 | 0.09072552 | 0.04192145
[8 empty] | 10.9 | 0.09016978 | 0.04166465
[8 empty] | 11 | 0.08962246 | 0.04141176
[8 empty] | 11.1 | 0.08908338 | 0.04116266
[8 empty] | 11.2 | 0.08855233 | 0.04091728
[8 empty] | 11.3 | 0.08802912 | 0.04067552
[8 empty] | 11.4 | 0.08751357 | 0.04043731
[8 empty] | 11.5 | 0.08700551 | 0.04020255
[8 empty] | 11.6 | 0.08650476 | 0.03997116
[8 empty] | 11.7 | 0.08601115 | 0.03974308
[8 empty] | 11.8 | 0.08552452 | 0.03951823
[8 empty] | 11.9 | 0.08504472 | 0.03929652
[8 empty] | 12 | 0.08457159 | 0.03907791
[8 empty] | 12.1 | 0.08410499 | 0.0388623
[8 empty] | 12.2 | 0.08364477 | 0.03864965
[8 empty] | 12.3 | 0.08319079 | 0.03843988
[8 empty] | 12.4 | 0.08274292 | 0.03823294
[8 empty] | 12.5 | 0.08230104 | 0.03802876
[8 empty] | 12.6 | 0.081865 | 0.03782728
[8 empty] | 12.7 | 0.0814347 | 0.03762845
[8 empty] | 12.8 | 0.08101001 | 0.03743221
[8 empty] | 12.9 | 0.08059081 | 0.03723851
[8 empty] | 13 | 0.08017699 | 0.0370473
[8 empty] | 13.1 | 0.07976844 | 0.03685852
[8 empty] | 13.2 | 0.07936506 | 0.03667213
[8 empty] | 13.3 | 0.07896674 | 0.03648808
[8 empty] | 13.4 | 0.07857338 | 0.03630632
[8 empty] | 13.5 | 0.07818489 | 0.03612681
[8 empty] | 13.6 | 0.07780116 | 0.0359495
[8 empty] | 13.7 | 0.0774221 | 0.03577435
[8 empty] | 13.8 | 0.07704763 | 0.03560132
[8 empty] | 13.9 | 0.07667765 | 0.03543036
[8 empty] | 14 | 0.07631208 | 0.03526144
[8 empty] | 14.1 | 0.07595084 | 0.03509453
[8 empty] | 14.2 | 0.07559384 | 0.03492957
[8 empty] | 14.3 | 0.07524101 | 0.03476654
[8 empty] | 14.4 | 0.07489227 | 0.03460539
[8 empty] | 14.5 | 0.07454754 | 0.0344461
[8 empty] | 14.6 | 0.07420675 | 0.03428864
[8 empty] | 14.7 | 0.07386983 | 0.03413296
[8 empty] | 14.8 | 0.07353671 | 0.03397903
[8 empty] | 14.9 | 0.07320731 | 0.03382683
[8 empty] | 15 | 0.07288159 | 0.03367632

## pyBLOSSUM
proj_mat | (-) | AA2017-T4 | AA2017-T4 | AA2017-T4 | AA2017-T4 | AA2017-T4
proj_density | (g/cm3) | 2.8 | 2.8 | 2.8 | 2.8 | 2.8
angle | (deg) | 0 | 45 | 60 | 0 | 0
type | (-) | Enhanced | Enhanced | Enhanced | Baseline | Toughened
target_mat | (-) | AA6061-T651 | AA6061-T651 | AA6061-T651 | AA2024-T4 | AA2024-T4
wall_thick | (cm) | 0.03062963 | 0.03062963 | 0.03062963 | 0.1 | 0.1
wall_density | (g/cm3) | 2.7 | 2.7 | 2.7 | 2.77 | 2.77
bumper_AD | (g/cm2) | 0.092 | 0.092 | 0.092 | 0.188 | 0.307
wall_AD | (g/cm2) | 0.0827 | 0.0827 | 0.0827 | 0.277 | 0.277
MLI_AD | (g/cm2) | 0.035 | 0.035 | 0.035 | 0 | 0
thickness | (cm) | 3.29 | 3.29 | 3.29 | 0 | 0
| velocity | dc_BLE | dc_BLE | dc_BLE | dc_BLE | dc_BLE
| 0.1 | 0.5646316 | 0.8962968 | 1.422782 | 0.7995764 | 1.007204
| 0.2 | 0.3556956 | 0.5646316 | 0.8962968 | 0.5037016 | 0.6344988
| 0.3 | 0.2714465 | 0.4308945 | 0.6840024 | 0.3843963 | 0.4842132
| 0.4 | 0.2240742 | 0.3556956 | 0.5646316 | 0.3173121 | 0.3997092
| 0.5 | 0.1931013 | 0.3065292 | 0.4865847 | 0.2734513 | 0.344459
| 0.6 | 0.1710006 | 0.2714465 | 0.4308945 | 0.2421545 | 0.3050352
| 0.7 | 0.1543002 | 0.2449363 | 0.3888121 | 0.218505 | 0.2752446
| 0.8 | 0.1411579 | 0.2240742 | 0.3556956 | 0.1998941 | 0.251801
| 0.9 | 0.1304979 | 0.2071525 | 0.3288341 | 0.1847984 | 0.2327854
| 1 | 0.1216462 | 0.1931013 | 0.3065292 | 0.1722635 | 0.2169955
| 1.1 | 0.1141572 | 0.1812133 | 0.2876582 | 0.1616584 | 0.2036365
| 1.2 | 0.1077236 | 0.1710006 | 0.2714465 | 0.1525478 | 0.1921601
| 1.3 | 0.102126 | 0.1621149 | 0.2573414 | 0.1446209 | 0.1821749
| 1.4 | 0.09720303 | 0.1543002 | 0.2449363 | 0.1376495 | 0.1733932
| 1.5 | 0.09283341 | 0.1473639 | 0.2339255 | 0.1314617 | 0.1655986
| 1.6 | 0.0889239 | 0.1411579 | 0.2240742 | 0.1259254 | 0.1586247
| 1.7 | 0.08540157 | 0.1355665 | 0.2151985 | 0.1209374 | 0.1523415
| 1.8 | 0.08220852 | 0.1304979 | 0.2071525 | 0.1164157 | 0.1466456
| 1.9 | 0.0792981 | 0.1258779 | 0.1998187 | 0.1122943 | 0.141454
| 2 | 0.07663229 | 0.1216462 | 0.1931013 | 0.1085192 | 0.1366986
| 2.1 | 0.07417979 | 0.1177531 | 0.1869214 | 0.1050462 | 0.1323238
| 2.2 | 0.07191454 | 0.1141572 | 0.1812133 | 0.1018384 | 0.128283
| 2.3 | 0.06981466 | 0.1108239 | 0.1759219 | 0.09886474 | 0.1245372
| 2.4 | 0.06786164 | 0.1077236 | 0.1710006 | 0.09609906 | 0.1210533
| 2.5 | 0.07014049 | 0.1048315 | 0.1664096 | 0.09351903 | 0.1178033
| 2.6 | 0.07241935 | 0.102126 | 0.1621149 | 0.09468274 | 0.1162597
| 2.7 | 0.0746982 | 0.09958853 | 0.1580869 | 0.09584645 | 0.1147162
| 2.8 | 0.07697706 | 0.09720303 | 0.1543002 | 0.09701017 | 0.1131726
| 2.9 | 0.07925592 | 0.09679539 | 0.1507324 | 0.09817388 | 0.111629
| 3 | 0.08153477 | 0.09859166 | 0.1473639 | 0.0993376 | 0.1100854
| 3.1 | 0.08381363 | 0.1003879 | 0.1441775 | 0.1005013 | 0.1085419
| 3.2 | 0.08609248 | 0.1021842 | 0.1411579 | 0.101665 | 0.1069983
| 3.3 | 0.08837134 | 0.1039805 | 0.1382916 | 0.1028287 | 0.1054547
| 3.4 | 0.0906502 | 0.1057767 | 0.1357872 | 0.1039925 | 0.1039111
| 3.5 | 0.09292905 | 0.107573 | 0.1368735 | 0.1051562 | 0.1023675
| 3.6 | 0.09520791 | 0.1093693 | 0.1379598 | 0.1063199 | 0.100824
| 3.7 | 0.09748676 | 0.1111656 | 0.1390461 | 0.1074836 | 0.0992804
| 3.8 | 0.09976562 | 0.1129618 | 0.1401324 | 0.1086473 | 0.09773682
| 3.9 | 0.1020445 | 0.1147581 | 0.1412188 | 0.109811 | 0.09619325
| 4 | 0.1043233 | 0.1165544 | 0.1423051 | 0.1109747 | 0.09464967
| 4.1 | 0.1066022 | 0.1183507 | 0.1433914 | 0.1121385 | 0.0931061
| 4.2 | 0.108881 | 0.1201469 | 0.1444777 | 0.1133022 | 0.09156252
| 4.3 | 0.1111599 | 0.1219432 | 0.145564 | 0.1144659 | 0.09001894
| 4.4 | 0.1134388 | 0.1237395 | 0.1466503 | 0.1156296 | 0.08847537
| 4.5 | 0.1157176 | 0.1255357 | 0.1477366 | 0.1167933 | 0.08693179
| 4.6 | 0.1179965 | 0.127332 | 0.1488229 | 0.117957 | 0.08538822
| 4.7 | 0.1202753 | 0.1291283 | 0.1499092 | 0.1191207 | 0.08384464
| 4.8 | 0.1225542 | 0.1309246 | 0.1509955 | 0.1202845 | 0.08230107
| 4.9 | 0.124833 | 0.1327208 | 0.1520818 | 0.1214482 | 0.08075749
| 5 | 0.1271119 | 0.1345171 | 0.1531681 | 0.1226119 | 0.07921391
| 5.1 | 0.1293907 | 0.1363134 | 0.1542544 | 0.1237756 | 0.07767034
| 5.2 | 0.1316696 | 0.1381096 | 0.1553407 | 0.1249393 | 0.07612676
| 5.3 | 0.1339485 | 0.1399059 | 0.156427 | 0.126103 | 0.07458319
| 5.4 | 0.1362273 | 0.1417022 | 0.1575133 | 0.1272667 | 0.07303961
| 5.5 | 0.1385062 | 0.1434985 | 0.1585996 | 0.1284305 | 0.07149604
| 5.6 | 0.140785 | 0.1452947 | 0.1596859 | 0.1295942 | 0.06995246
| 5.7 | 0.1430639 | 0.147091 | 0.1607722 | 0.1307579 | 0.06840888
| 5.8 | 0.1453427 | 0.1488873 | 0.1618585 | 0.1319216 | 0.06686531
| 5.9 | 0.1476216 | 0.1506835 | 0.1629448 | 0.1330853 | 0.06532173
| 6 | 0.1499005 | 0.1524798 | 0.1640311 | 0.134249 | 0.06377816
| 6.1 | 0.1521793 | 0.1542761 | 0.1651174 | 0.1327778 | 0.06223458
| 6.2 | 0.1544582 | 0.1560724 | 0.1662038 | 0.1313462 | 0.060691
| 6.3 | 0.156737 | 0.1578686 | 0.1672901 | 0.1299526 | 0.06004706
| 6.4 | 0.1590159 | 0.1596649 | 0.1683764 | 0.1285954 | 0.05941993
| 6.5 | 0.1583704 | 0.1614612 | 0.1694627 | 0.127273 | 0.05880892
| 6.6 | 0.1577364 | 0.1632574 | 0.170549 | 0.1259842 | 0.05821338
| 6.7 | 0.1571135 | 0.1650537 | 0.1716353 | 0.1247275 | 0.05763269
| 6.8 | 0.1565012 | 0.16685 | 0.1727216 | 0.1235016 | 0.05706627
| 6.9 | 0.1558994 | 0.1686463 | 0.1738079 | 0.1223055 | 0.05651357
| 7 | 0.1553077 | 0.1699412 | 0.1748942 | 0.1211379 | 0.05597405
| 7.1 | 0.1547258 | 0.1693272 | 0.1759805 | 0.1199977 | 0.05544723
| 7.2 | 0.1541533 | 0.1687231 | 0.1770668 | 0.1188841 | 0.05493264
| 7.3 | 0.1535901 | 0.1681285 | 0.1781531 | 0.1177959 | 0.05442982
| 7.4 | 0.1530358 | 0.1675431 | 0.1792394 | 0.1167322 | 0.05393835
| 7.5 | 0.1524902 | 0.1669666 | 0.1803257 | 0.1156923 | 0.05345782
| 7.6 | 0.1519531 | 0.166399 | 0.181412 | 0.1146752 | 0.05298786
| 7.7 | 0.1514243 | 0.1658398 | 0.1810097 | 0.1136802 | 0.05252809
| 7.8 | 0.1509034 | 0.1652889 | 0.1804328 | 0.1127065 | 0.05207817
| 7.9 | 0.1503903 | 0.1647461 | 0.1798641 | 0.1117534 | 0.05163776
| 8 | 0.1498848 | 0.1642111 | 0.1793034 | 0.1108201 | 0.05120654
| 8.1 | 0.1493866 | 0.1636837 | 0.1787505 | 0.1099061 | 0.05078422
| 8.2 | 0.1488957 | 0.1631638 | 0.1782052 | 0.1090108 | 0.0503705
| 8.3 | 0.1484118 | 0.1626511 | 0.1776673 | 0.1081334 | 0.0499651
| 8.4 | 0.1479347 | 0.1621456 | 0.1771366 | 0.1072735 | 0.04956776
| 8.5 | 0.1474642 | 0.1616469 | 0.176613 | 0.1064305 | 0.04917822
| 8.6 | 0.1470002 | 0.1611549 | 0.1760963 | 0.1056038 | 0.04879625
| 8.7 | 0.1465426 | 0.1606696 | 0.1755863 | 0.1047931 | 0.04842162
| 8.8 | 0.1460911 | 0.1601906 | 0.1750829 | 0.1039977 | 0.04805409
| 8.9 | 0.1456457 | 0.1597179 | 0.1745859 | 0.1032172 | 0.04769345
| 9 | 0.1452062 | 0.1592514 | 0.1740952 | 0.1024512 | 0.04733951
| 9.1 | 0.1447724 | 0.1587908 | 0.1736106 | 0.1016992 | 0.04699206
| 9.2 | 0.1443442 | 0.158336 | 0.173132 | 0.100961 | 0.04665092
| 9.3 | 0.1439215 | 0.157887 | 0.1726593 | 0.1002359 | 0.04631591
| 9.4 | 0.1435041 | 0.1574435 | 0.1721923 | 0.09952375 | 0.04598684
| 9.5 | 0.143092 | 0.1570055 | 0.1717309 | 0.09882411 | 0.04566355
| 9.6 | 0.142685 | 0.1565728 | 0.1712749 | 0.09813664 | 0.04534589
| 9.7 | 0.1422831 | 0.1561453 | 0.1708244 | 0.09746099 | 0.0450337
| 9.8 | 0.141886 | 0.155723 | 0.1703791 | 0.09679686 | 0.04472683
| 9.9 | 0.1414937 | 0.1553056 | 0.1699389 | 0.09614393 | 0.04442512
| 10 | 0.1411061 | 0.1548931 | 0.1695038 | 0.09550189 | 0.04412846
| 10.1 | 0.1407231 | 0.1544855 | 0.1690737 | 0.09487047 | 0.0438367
| 10.2 | 0.1403446 | 0.1540825 | 0.1686483 | 0.09424939 | 0.04354972
| 10.3 | 0.1399704 | 0.1536841 | 0.1682277 | 0.09363837 | 0.04326738
| 10.4 | 0.1396006 | 0.1532902 | 0.1678117 | 0.09303716 | 0.04298958
| 10.5 | 0.139235 | 0.1529007 | 0.1674003 | 0.0924455 | 0.0427162
| 10.6 | 0.1388736 | 0.1525155 | 0.1669934 | 0.09186317 | 0.04244712
| 10.7 | 0.1385161 | 0.1521346 | 0.1665908 | 0.09128991 | 0.04218224
| 10.8 | 0.1381627 | 0.1517578 | 0.1661925 | 0.09072552 | 0.04192145
| 10.9 | 0.1378132 | 0.1513851 | 0.1657984 | 0.09016978 | 0.04166465
| 11 | 0.1374674 | 0.1510164 | 0.1654084 | 0.08962246 | 0.04141176
| 11.1 | 0.1371254 | 0.1506516 | 0.1650225 | 0.08908338 | 0.04116266
| 11.2 | 0.1367871 | 0.1502906 | 0.1646406 | 0.08855233 | 0.04091728
| 11.3 | 0.1364524 | 0.1499335 | 0.1642626 | 0.08802912 | 0.04067552
| 11.4 | 0.1361212 | 0.14958 | 0.1638884 | 0.08751357 | 0.04043731
| 11.5 | 0.1357934 | 0.1492301 | 0.1635179 | 0.08700551 | 0.04020255
| 11.6 | 0.1354691 | 0.1488838 | 0.1631512 | 0.08650476 | 0.03997116
| 11.7 | 0.1351481 | 0.148541 | 0.1627881 | 0.08601115 | 0.03974308
| 11.8 | 0.1348304 | 0.1482017 | 0.1624285 | 0.08552452 | 0.03951823
| 11.9 | 0.1345159 | 0.1478657 | 0.1620725 | 0.08504472 | 0.03929652
| 12 | 0.1342046 | 0.147533 | 0.1617199 | 0.08457159 | 0.03907791
| 12.1 | 0.1338963 | 0.1472036 | 0.1613706 | 0.08410499 | 0.0388623
| 12.2 | 0.1335911 | 0.1468774 | 0.1610247 | 0.08364477 | 0.03864965
| 12.3 | 0.1332889 | 0.1465544 | 0.1606821 | 0.08319079 | 0.03843988
| 12.4 | 0.1329897 | 0.1462344 | 0.1603426 | 0.08274292 | 0.03823294
| 12.5 | 0.1326933 | 0.1459175 | 0.1600063 | 0.08230104 | 0.03802876
| 12.6 | 0.1323998 | 0.1456035 | 0.1596731 | 0.081865 | 0.03782728
| 12.7 | 0.132109 | 0.1452925 | 0.159343 | 0.0814347 | 0.03762845
| 12.8 | 0.131821 | 0.1449844 | 0.1590159 | 0.08101001 | 0.03743221
| 12.9 | 0.1315357 | 0.1446791 | 0.1586917 | 0.08059081 | 0.03723851
| 13 | 0.1312531 | 0.1443766 | 0.1583704 | 0.08017699 | 0.0370473
| 13.1 | 0.1309731 | 0.1440768 | 0.158052 | 0.07976844 | 0.03685852
| 13.2 | 0.1306956 | 0.1437798 | 0.1577364 | 0.07936506 | 0.03667213
| 13.3 | 0.1304207 | 0.1434854 | 0.1574236 | 0.07896674 | 0.03648808
| 13.4 | 0.1301482 | 0.1431936 | 0.1571135 | 0.07857338 | 0.03630632
| 13.5 | 0.1298782 | 0.1429044 | 0.156806 | 0.07818489 | 0.03612681
| 13.6 | 0.1296106 | 0.1426178 | 0.1565012 | 0.07780116 | 0.0359495
| 13.7 | 0.1293454 | 0.1423336 | 0.1561991 | 0.0774221 | 0.03577435
| 13.8 | 0.1290825 | 0.1420519 | 0.1558994 | 0.07704763 | 0.03560132
| 13.9 | 0.1288219 | 0.1417726 | 0.1556023 | 0.07667765 | 0.03543036
| 14 | 0.1285635 | 0.1414957 | 0.1553077 | 0.07631208 | 0.03526144
| 14.1 | 0.1283074 | 0.1412211 | 0.1550155 | 0.07595084 | 0.03509453
| 14.2 | 0.1280534 | 0.1409488 | 0.1547258 | 0.07559384 | 0.03492957
| 14.3 | 0.1278016 | 0.1406788 | 0.1544384 | 0.07524101 | 0.03476654
| 14.4 | 0.127552 | 0.1404111 | 0.1541533 | 0.07489227 | 0.03460539
| 14.5 | 0.1273044 | 0.1401455 | 0.1538706 | 0.07454754 | 0.0344461
| 14.6 | 0.1270589 | 0.1398822 | 0.1535901 | 0.07420675 | 0.03428864
| 14.7 | 0.1268154 | 0.139621 | 0.1533118 | 0.07386983 | 0.03413296
| 14.8 | 0.1265739 | 0.1393618 | 0.1530358 | 0.07353671 | 0.03397903
| 14.9 | 0.1263344 | 0.1391048 | 0.152762 | 0.07320731 | 0.03382683
| 15 | 0.1260969 | 0.1388498 | 0.1524902 | 0.07288159 | 0.03367632