## reference
Ref: | NASA/TM-2009-214789
Source: | Read from screen grab
Analysis parameters | Units | Value | Value | Value | Value | Value
Target type | (-) | Fused quartz | Fused quartz | Fused quartz | Polycarbonate | Polycarbonate
Failure criteria | (-) | No perforation | No perforation | Cratering | No attached spall | No detached spall
Max damage | (cm) | N/A | N/A | 3 | N/A | N/A
Shield parameters | Units | Value | Value | Value | Value | Value
Sheet thickness | (cm) | 1.5 | 1.5 | N/A | 0.95 | 0.95
Impact conditions | Units | Value | Value | Value | Value | Value
Projectile density | (g/ccm) | 2.8 | 2.8 | 2.8 | 2.8 | 2.8
Impact angle | (deg) | 0 | 70 | 45 | 75 | 0
| Velocity (km/s) | Dcrit (cm) | Dcrit (cm) | Dcrit (cm) | Dcrit (cm) | Dcrit (cm)
| 0.1 | 2.603947 | 5.127614 | 0.5069656 | 3.190942 | 3.06594
| 0.2 | 1.680769 | 3.309719 | 0.4030785 | 2.010167 | 1.931421
| 0.3 | 1.301045 | 2.561979 | 0.3524795 | 1.534045 | 1.47395
| 0.4 | 1.084885 | 2.136323 | 0.3204799 | 1.266326 | 1.216719
| 0.5 | 0.9422745 | 1.855498 | 0.2976736 | 1.091287 | 1.048537
| 0.6 | 0.8397852 | 1.65368 | 0.2802496 | 0.9663877 | 0.9285305
| 0.7 | 0.7618791 | 1.500269 | 0.2663159 | 0.8720074 | 0.8378475
| 0.8 | 0.7002604 | 1.378932 | 0.2548073 | 0.7977354 | 0.766485
| 0.9 | 0.6500589 | 1.280076 | 0.2450695 | 0.7374918 | 0.7086014
| 1 | 0.6082095 | 1.197668 | 0.2366745 | 0.6874676 | 0.6605368
| 1.1 | 0.572678 | 1.1277 | 0.2293283 | 0.6451446 | 0.6198718
| 1.2 | 0.5420558 | 1.0674 | 0.222821 | 0.6087861 | 0.5849376
| 1.3 | 0.5153342 | 1.014781 | 0.2169981 | 0.5771517 | 0.5545424
| 1.4 | 0.4917698 | 0.9683781 | 0.2117426 | 0.5493303 | 0.5278108
| 1.5 | 0.4708013 | 0.9270877 | 0.2069644 | 0.5246359 | 0.5040839
| 1.6 | 0.4519968 | 0.8900584 | 0.2025923 | 0.5025418 | 0.4828553
| 1.7 | 0.4350173 | 0.8566229 | 0.1985696 | 0.4826359 | 0.4637291
| 1.8 | 0.4195932 | 0.8262503 | 0.19485 | 0.4645907 | 0.4463909
| 1.9 | 0.405507 | 0.798512 | 0.1913957 | 0.4481429 | 0.4305874
| 2 | 0.3925808 | 0.7730581 | 0.1881753 | 0.4330774 | 0.4161121
| 2.1 | 0.3806679 | 0.7495998 | 0.1851623 | 0.4192174 | 0.4027951
| 2.2 | 0.3696462 | 0.7278961 | 0.1823344 | 0.4064156 | 0.3904948
| 2.3 | 0.3594128 | 0.7077448 | 0.1796727 | 0.3945484 | 0.3790924
| 2.4 | 0.3498806 | 0.6889742 | 0.1771606 | 0.3835112 | 0.3684876
| 2.5 | 0.3409751 | 0.6714379 | 0.1747842 | 0.3732148 | 0.3585945
| 2.6 | 0.3326326 | 0.65501 | 0.1725309 | 0.3635828 | 0.3493398
| 2.7 | 0.3247977 | 0.6395818 | 0.1703902 | 0.3545491 | 0.34066
| 2.8 | 0.3174224 | 0.6250587 | 0.1683524 | 0.3460564 | 0.3325
| 2.9 | 0.3104648 | 0.6113579 | 0.1664093 | 0.3380546 | 0.3248117
| 3 | 0.303888 | 0.598407 | 0.1645534 | 0.3304999 | 0.317553
| 3.1 | 0.2976593 | 0.5861418 | 0.162778 | 0.3233536 | 0.3106866
| 3.2 | 0.2917502 | 0.5745056 | 0.1610772 | 0.3165815 | 0.3041798
| 3.3 | 0.2861348 | 0.5634481 | 0.1594458 | 0.3101532 | 0.2980033
| 3.4 | 0.2807904 | 0.552924 | 0.1578788 | 0.3040415 | 0.2921311
| 3.5 | 0.2756965 | 0.5428933 | 0.156372 | 0.2982223 | 0.2865398
| 3.6 | 0.2708347 | 0.5333194 | 0.1549214 | 0.2926738 | 0.2812086
| 3.7 | 0.2661883 | 0.52417 | 0.1535235 | 0.2873764 | 0.2761187
| 3.8 | 0.2617424 | 0.5154152 | 0.152175 | 0.2823123 | 0.271253
| 3.9 | 0.2574834 | 0.5070285 | 0.1508729 | 0.2774656 | 0.2665962
| 4 | 0.2533989 | 0.4989855 | 0.1496145 | 0.2728217 | 0.2621342
| 4.1 | 0.2494778 | 0.4912641 | 0.1483973 | 0.2683673 | 0.2578543
| 4.2 | 0.2457096 | 0.4838439 | 0.1472189 | 0.2640904 | 0.253745
| 4.3 | 0.242085 | 0.4767065 | 0.1460774 | 0.25998 | 0.2497956
| 4.4 | 0.2385954 | 0.4698348 | 0.1449706 | 0.2560258 | 0.2459963
| 4.5 | 0.2352328 | 0.4632134 | 0.1438968 | 0.2522187 | 0.2423383
| 4.6 | 0.23199 | 0.4568277 | 0.1428543 | 0.2485499 | 0.2388133
| 4.7 | 0.2288602 | 0.4506647 | 0.1418415 | 0.2450118 | 0.2354137
| 4.8 | 0.2258373 | 0.4447119 | 0.140857 | 0.2415969 | 0.2321326
| 4.9 | 0.2229153 | 0.4389581 | 0.1398994 | 0.2382986 | 0.2289635
| 5 | 0.2200891 | 0.4333927 | 0.1389675 | 0.2351106 | 0.2259004
| 5.1 | 0.2173536 | 0.4280061 | 0.1380601 | 0.2320271 | 0.2229377
| 5.2 | 0.2147042 | 0.422789 | 0.137176 | 0.2290428 | 0.2200703
| 5.3 | 0.2121367 | 0.4177332 | 0.1363143 | 0.2261526 | 0.2172933
| 5.4 | 0.209647 | 0.4128306 | 0.1354739 | 0.2233519 | 0.2146024
| 5.5 | 0.2072315 | 0.408074 | 0.134654 | 0.2206364 | 0.2119932
| 5.6 | 0.2048865 | 0.4034564 | 0.1338538 | 0.2180019 | 0.2094619
| 5.7 | 0.2026089 | 0.3989714 | 0.1330723 | 0.2154446 | 0.2070048
| 5.8 | 0.2003956 | 0.3946129 | 0.1323088 | 0.2129611 | 0.2046186
| 5.9 | 0.1982437 | 0.3903754 | 0.1315627 | 0.2105479 | 0.2022999
| 6 | 0.1961504 | 0.3862535 | 0.1308332 | 0.2082019 | 0.2000458
| 6.1 | 0.1941134 | 0.3822422 | 0.1301197 | 0.2059202 | 0.1978535
| 6.2 | 0.1921301 | 0.3783367 | 0.1294216 | 0.2037 | 0.1957203
| 6.3 | 0.1901983 | 0.3745327 | 0.1287383 | 0.2015387 | 0.1936437
| 6.4 | 0.1883159 | 0.3708259 | 0.1280694 | 0.1994339 | 0.1916213
| 6.5 | 0.1864809 | 0.3672125 | 0.1274142 | 0.1973831 | 0.1896508
| 6.6 | 0.1846913 | 0.3636886 | 0.1267722 | 0.1953843 | 0.1877303
| 6.7 | 0.1829455 | 0.3602508 | 0.1261431 | 0.1934353 | 0.1858577
| 6.8 | 0.1812417 | 0.3568957 | 0.1255264 | 0.1915342 | 0.184031
| 6.9 | 0.1795783 | 0.3536201 | 0.1249216 | 0.1896791 | 0.1822486
| 7 | 0.1779537 | 0.3504211 | 0.1243283 | 0.1878683 | 0.1805088
| 7.1 | 0.1763666 | 0.3472958 | 0.1237463 | 0.1861001 | 0.1788098
| 7.2 | 0.1748156 | 0.3442415 | 0.123175 | 0.184373 | 0.1771503
| 7.3 | 0.1732992 | 0.3412556 | 0.1226142 | 0.1826853 | 0.1755288
| 7.4 | 0.1718165 | 0.3383358 | 0.1220636 | 0.1810358 | 0.1739439
| 7.5 | 0.170366 | 0.3354796 | 0.1215227 | 0.179423 | 0.1723943
| 7.6 | 0.1689468 | 0.3326849 | 0.1209914 | 0.1778456 | 0.1708787
| 7.7 | 0.1675577 | 0.3299495 | 0.1204693 | 0.1763025 | 0.169396
| 7.8 | 0.1661977 | 0.3272715 | 0.1199561 | 0.1747924 | 0.1679451
| 7.9 | 0.1648659 | 0.3246489 | 0.1194516 | 0.1733142 | 0.1665248
| 8 | 0.1635613 | 0.32208 | 0.1189556 | 0.1718669 | 0.1651342
| 8.1 | 0.1622831 | 0.3195629 | 0.1184677 | 0.1704494 | 0.1637723
| 8.2 | 0.1610303 | 0.317096 | 0.1179878 | 0.1690608 | 0.1624381
| 8.3 | 0.1598022 | 0.3146777 | 0.1175156 | 0.1677002 | 0.1611307
| 8.4 | 0.1585981 | 0.3123065 | 0.1170509 | 0.1663666 | 0.1598493
| 8.5 | 0.1574171 | 0.3099809 | 0.1165935 | 0.1650591 | 0.1585931
| 8.6 | 0.1562585 | 0.3076995 | 0.1161433 | 0.1637771 | 0.1573613
| 8.7 | 0.1551217 | 0.305461 | 0.1156999 | 0.1625197 | 0.1561532
| 8.8 | 0.1540061 | 0.3032641 | 0.1152633 | 0.1612862 | 0.154968
| 8.9 | 0.1529109 | 0.3011075 | 0.1148332 | 0.1600757 | 0.153805
| 9 | 0.1518356 | 0.2989902 | 0.1144095 | 0.1588878 | 0.1526635
| 9.1 | 0.1507797 | 0.2969108 | 0.113992 | 0.1577216 | 0.1515431
| 9.2 | 0.1497425 | 0.2948684 | 0.1135806 | 0.1565766 | 0.1504429
| 9.3 | 0.1487236 | 0.2928619 | 0.1131751 | 0.1554522 | 0.1493625
| 9.4 | 0.1477223 | 0.2908903 | 0.1127754 | 0.1543478 | 0.1483013
| 9.5 | 0.1467383 | 0.2889527 | 0.1123813 | 0.1532627 | 0.1472588
| 9.6 | 0.1457711 | 0.287048 | 0.1119926 | 0.1521965 | 0.1462344
| 9.7 | 0.1448201 | 0.2851754 | 0.1116094 | 0.1511487 | 0.1452276
| 9.8 | 0.1438851 | 0.2833341 | 0.1112313 | 0.1501187 | 0.144238
| 9.9 | 0.1429654 | 0.2815232 | 0.1108583 | 0.1491061 | 0.143265
| 10 | 0.1420608 | 0.2797418 | 0.1104903 | 0.1481104 | 0.1423083
| 10.1 | 0.1411708 | 0.2779893 | 0.1101272 | 0.1471311 | 0.1413674
| 10.2 | 0.1402951 | 0.2762649 | 0.1097689 | 0.1461679 | 0.140442
| 10.3 | 0.1394333 | 0.2745679 | 0.1094151 | 0.1452203 | 0.1395315
| 10.4 | 0.138585 | 0.2728975 | 0.109066 | 0.1442879 | 0.1386356
| 10.5 | 0.13775 | 0.2712531 | 0.1087212 | 0.1433703 | 0.137754
| 10.6 | 0.1369278 | 0.2696341 | 0.1083808 | 0.1424672 | 0.1368862
| 10.7 | 0.1361182 | 0.2680398 | 0.1080447 | 0.1415782 | 0.136032
| 10.8 | 0.1353208 | 0.2664696 | 0.1077127 | 0.1407029 | 0.135191
| 10.9 | 0.1345354 | 0.264923 | 0.1073848 | 0.139841 | 0.1343629
| 11 | 0.1337616 | 0.2633993 | 0.1070608 | 0.1389922 | 0.1335473
| 11.1 | 0.1329993 | 0.2618981 | 0.1067408 | 0.1381561 | 0.132744
| 11.2 | 0.132248 | 0.2604188 | 0.1064245 | 0.1373326 | 0.1319527
| 11.3 | 0.1315077 | 0.2589609 | 0.106112 | 0.1365211 | 0.1311731
| 11.4 | 0.1307779 | 0.2575239 | 0.1058032 | 0.1357216 | 0.1304049
| 11.5 | 0.1300585 | 0.2561073 | 0.1054979 | 0.1349337 | 0.1296478
| 11.6 | 0.1293493 | 0.2547107 | 0.1051962 | 0.1341571 | 0.1289016
| 11.7 | 0.1286499 | 0.2533335 | 0.1048979 | 0.1333915 | 0.1281661
| 11.8 | 0.1279603 | 0.2519755 | 0.1046029 | 0.1326369 | 0.1274409
| 11.9 | 0.1272801 | 0.2506361 | 0.1043113 | 0.1318927 | 0.126726
| 12 | 0.1266091 | 0.2493149 | 0.1040229 | 0.131159 | 0.126021
| 12.1 | 0.1259473 | 0.2480116 | 0.1037377 | 0.1304353 | 0.1253257
| 12.2 | 0.1252943 | 0.2467257 | 0.1034556 | 0.1297216 | 0.1246399
| 12.3 | 0.1246499 | 0.2454569 | 0.1031766 | 0.1290176 | 0.1239634
| 12.4 | 0.1240141 | 0.2442048 | 0.1029006 | 0.128323 | 0.1232961
| 12.5 | 0.1233866 | 0.2429691 | 0.1026275 | 0.1276377 | 0.1226376
| 12.6 | 0.1227672 | 0.2417495 | 0.1023574 | 0.1269614 | 0.1219879
| 12.7 | 0.1221558 | 0.2405455 | 0.10209 | 0.1262941 | 0.1213467
| 12.8 | 0.1215522 | 0.2393569 | 0.1018255 | 0.1256355 | 0.1207138
| 12.9 | 0.1209562 | 0.2381833 | 0.1015636 | 0.1249853 | 0.1200892
| 13 | 0.1203677 | 0.2370245 | 0.1013045 | 0.1243436 | 0.1194725
| 13.1 | 0.1197866 | 0.2358801 | 0.101048 | 0.12371 | 0.1188638
| 13.2 | 0.1192126 | 0.2347499 | 0.1007941 | 0.1230844 | 0.1182627
| 13.3 | 0.1186457 | 0.2336336 | 0.1005428 | 0.1224666 | 0.1176691
| 13.4 | 0.1180858 | 0.2325309 | 0.1002939 | 0.1218566 | 0.117083
| 13.5 | 0.1175326 | 0.2314416 | 0.1000475 | 0.1212541 | 0.1165041
| 13.6 | 0.116986 | 0.2303653 | 0.09980357 | 0.120659 | 0.1159323
| 13.7 | 0.116446 | 0.2293019 | 0.09956197 | 0.1200711 | 0.1153674
| 13.8 | 0.1159123 | 0.228251 | 0.09932271 | 0.1194903 | 0.1148094
| 13.9 | 0.1153849 | 0.2272125 | 0.09908574 | 0.1189166 | 0.1142581
| 14 | 0.1148637 | 0.2261862 | 0.09885104 | 0.1183496 | 0.1137134
| 14.1 | 0.1143485 | 0.2251717 | 0.09861855 | 0.1177894 | 0.1131751
| 14.2 | 0.1138393 | 0.2241689 | 0.09838825 | 0.1172357 | 0.1126431
| 14.3 | 0.1133358 | 0.2231775 | 0.0981601 | 0.1166885 | 0.1121174
| 14.4 | 0.1128381 | 0.2221974 | 0.09793406 | 0.1161477 | 0.1115977
| 14.5 | 0.112346 | 0.2212284 | 0.0977101 | 0.1156131 | 0.111084
| 14.6 | 0.1118594 | 0.2202701 | 0.09748818 | 0.1150845 | 0.1105762
| 14.7 | 0.1113782 | 0.2193226 | 0.09726828 | 0.114562 | 0.1100742
| 14.8 | 0.1109023 | 0.2183855 | 0.09705036 | 0.1140454 | 0.1095778
| 14.9 | 0.1104316 | 0.2174586 | 0.09683439 | 0.1135345 | 0.109087
| 15 | 0.1099661 | 0.2165419 | 0.09662035 | 0.1130294 | 0.1086016

## pyBLOSSUM
proj_mat | (-) | AA2017-T4 | AA2017-T4 | AA2017-T4 | AA2017-T4 | AA2017-T4
proj_density | (g/cm3) | 2.8 | 2.8 | 2.8 | 2.8 | 2.8
angle | (deg) | 0 | 70 | 45 | 75 | 0
type | (-) | Quartz | Quartz | Quartz | Polycarbonate | Polycarbonate
mode | (-) | Perforate | Perforate | Damage | Incipient spall | Detached spall
thickness | (cm) | 1.5 | 1.5 | 0 | 0.95 | 0.95
max_damage | (cm) | 0 | 0 | 3 | 0 | 0
| velocity | dc_BLE | dc_BLE | dc_BLE | dc_BLE | dc_BLE
| 0.1 | 2.603947 | 5.127614 | 0.5069656 | 3.190942 | 3.06594
| 0.2 | 1.680769 | 3.309719 | 0.4030785 | 2.010167 | 1.931421
| 0.3 | 1.301045 | 2.561979 | 0.3524795 | 1.534045 | 1.47395
| 0.4 | 1.084885 | 2.136323 | 0.3204799 | 1.266326 | 1.216719
| 0.5 | 0.9422745 | 1.855498 | 0.2976736 | 1.091287 | 1.048537
| 0.6 | 0.8397852 | 1.65368 | 0.2802496 | 0.9663877 | 0.9285305
| 0.7 | 0.7618791 | 1.500269 | 0.2663159 | 0.8720074 | 0.8378475
| 0.8 | 0.7002604 | 1.378932 | 0.2548073 | 0.7977354 | 0.766485
| 0.9 | 0.6500589 | 1.280076 | 0.2450695 | 0.7374918 | 0.7086014
| 1 | 0.6082095 | 1.197668 | 0.2366745 | 0.6874676 | 0.6605368
| 1.1 | 0.572678 | 1.1277 | 0.2293283 | 0.6451446 | 0.6198718
| 1.2 | 0.5420558 | 1.0674 | 0.222821 | 0.6087861 | 0.5849376
| 1.3 | 0.5153342 | 1.014781 | 0.2169981 | 0.5771517 | 0.5545424
| 1.4 | 0.4917698 | 0.9683781 | 0.2117426 | 0.5493303 | 0.5278108
| 1.5 | 0.4708013 | 0.9270877 | 0.2069644 | 0.5246359 | 0.5040839
| 1.6 | 0.4519968 | 0.8900584 | 0.2025923 | 0.5025418 | 0.4828553
| 1.7 | 0.4350173 | 0.8566229 | 0.1985696 | 0.4826359 | 0.4637291
| 1.8 | 0.4195932 | 0.8262503 | 0.19485 | 0.4645907 | 0.4463909
| 1.9 | 0.405507 | 0.798512 | 0.1913957 | 0.4481429 | 0.4305874
| 2 | 0.3925808 | 0.7730581 | 0.1881753 | 0.4330774 | 0.4161121
| 2.1 | 0.3806679 | 0.7495998 | 0.1851623 | 0.4192174 | 0.4027951
| 2.2 | 0.3696462 | 0.7278961 | 0.1823344 | 0.4064156 | 0.3904948
| 2.3 | 0.3594128 | 0.7077448 | 0.1796727 | 0.3945484 | 0.3790924
| 2.4 | 0.3498806 | 0.6889742 | 0.1771606 | 0.3835112 | 0.3684876
| 2.5 | 0.3409751 | 0.6714379 | 0.1747842 | 0.3732148 | 0.3585945
| 2.6 | 0.3326326 | 0.65501 | 0.1725309 | 0.3635828 | 0.3493398
| 2.7 | 0.3247977 | 0.6395818 | 0.1703902 | 0.3545491 | 0.34066
| 2.8 | 0.3174224 | 0.6250587 | 0.1683524 | 0.3460564 | 0.3325
| 2.9 | 0.3104648 | 0.6113579 | 0.1664093 | 0.3380546 | 0.3248117
| 3 | 0.303888 | 0.598407 | 0.1645534 | 0.3304999 | 0.317553
| 3.1 | 0.2976593 | 0.5861418 | 0.162778 | 0.3233536 | 0.3106866
| 3.2 | 0.2917502 | 0.5745056 | 0.1610772 | 0.3165815 | 0.3041798
| 3.3 | 0.2861348 | 0.5634481 | 0.1594458 | 0.3101532 | 0.2980033
| 3.4 | 0.2807904 | 0.552924 | 0.1578788 | 0.3040415 | 0.2921311
| 3.5 | 0.2756965 | 0.5428933 | 0.156372 | 0.2982223 | 0.2865398
| 3.6 | 0.2708347 | 0.5333194 | 0.1549214 | 0.2926738 | 0.2812086
| 3.7 | 0.2661883 | 0.52417 | 0.1535235 | 0.2873764 | 0.2761187
| 3.8 | 0.2617424 | 0.5154152 | 0.152175 | 0.2823123 | 0.271253
| 3.9 | 0.2574834 | 0.5070285 | 0.1508729 | 0.2774656 | 0.2665962
| 4 | 0.2533989 | 0.4989855 | 0.1496145 | 0.2728217 | 0.2621342
| 4.1 | 0.2494778 | 0.4912641 | 0.1483973 | 0.2683673 | 0.2578543
| 4.2 | 0.2457096 | 0.4838439 | 0.1472189 | 0.2640904 | 0.253745
| 4.3 | 0.242085 | 0.4767065 | 0.1460774 | 0.25998 | 0.2497956
| 4.4 | 0.2385954 | 0.4698348 | 0.1449706 | 0.2560258 | 0.2459963
| 4.5 | 0.2352328 | 0.4632134 | 0.1438968 | 0.2522187 | 0.2423383
| 4.6 | 0.23199 | 0.4568277 | 0.1428543 | 0.2485499 | 0.2388133
| 4.7 | 0.2288602 | 0.4506647 | 0.1418415 | 0.2450118 | 0.2354137
| 4.8 | 0.2258373 | 0.4447119 | 0.140857 | 0.2415969 | 0.2321326
| 4.9 | 0.2229153 | 0.4389581 | 0.1398994 | 0.2382986 | 0.2289635
| 5 | 0.2200891 | 0.4333927 | 0.1389675 | 0.2351106 | 0.2259004
| 5.1 | 0.2173536 | 0.4280061 | 0.1380601 | 0.2320271 | 0.2229377
| 5.2 | 0.2147042 | 0.422789 | 0.137176 | 0.2290428 | 0.2200703
| 5.3 | 0.2121367 | 0.4177332 | 0.1363143 | 0.2261526 | 0.2172933
| 5.4 | 0.209647 | 0.4128306 | 0.1354739 | 0.2233519 | 0.2146024
| 5.5 | 0.2072315 | 0.408074 | 0.134654 | 0.2206364 | 0.2119932
| 5.6 | 0.2048865 | 0.4034564 | 0.1338538 | 0.2180019 | 0.2094619
| 5.7 | 0.2026089 | 0.3989714 | 0.1330723 | 0.2154446 | 0.2070048
| 5.8 | 0.2003956 | 0.3946129 | 0.1323088 | 0.2129611 | 0.2046186
| 5.9 | 0.1982437 | 0.3903754 | 0.1315627 | 0.2105479 | 0.2022999
| 6 | 0.1961504 | 0.3862535 | 0.1308332 | 0.2082019 | 0.2000458
| 6.1 | 0.1941134 | 0.3822422 | 0.1301197 | 0.2059202 | 0.1978535
| 6.2 | 0.1921301 | 0.3783367 | 0.1294216 | 0.2037 | 0.1957203
| 6.3 | 0.1901983 | 0.3745327 | 0.1287383 | 0.2015387 | 0.1936437
| 6.4 | 0.1883159 | 0.3708259 | 0.1280694 | 0.1994339 | 0.1916213
| 6.5 | 0.1864809 | 0.3672125 | 0.1274142 | 0.1973831 | 0.1896508
| 6.6 | 0.1846913 | 0.3636886 | 0.1267722 | 0.1953843 | 0.1877303
| 6.7 | 0.1829455 | 0.3602508 | 0.1261431 | 0.1934353 | 0.1858577
| 6.8 | 0.1812417 | 0.3568957 | 0.1255264 | 0.1915342 | 0.184031
| 6.9 | 0.1795783 | 0.3536201 | 0.1249216 | 0.1896791 | 0.1822486
| 7 | 0.1779537 | 0.3504211 | 0.1243283 | 0.1878683 | 0.1805088
| 7.1 | 0.1763666 | 0.3472958 | 0.1237463 | 0.1861001 | 0.1788098
| 7.2 | 0.1748156 | 0.3442415 | 0.123175 | 0.184373 | 0.1771503
| 7.3 | 0.1732992 | 0.3412556 | 0.1226142 | 0.1826853 | 0.1755288
| 7.4 | 0.1718165 | 0.3383358 | 0.1220636 | 0.1810358 | 0.1739439
| 7.5 | 0.170366 | 0.3354796 | 0.1215227 | 0.179423 | 0.1723943
| 7.6 | 0.1689468 | 0.3326849 | 0.1209914 | 0.1778456 | 0.1708787
| 7.7 | 0.1675577 | 0.3299495 | 0.1204693 | 0.1763025 | 0.169396
| 7.8 | 0.1661977 | 0.3272715 | 0.1199561 | 0.1747924 | 0.1679451
| 7.9 | 0.1648659 | 0.3246489 | 0.1194516 | 0.1733142 | 0.1665248
| 8 | 0.1635613 | 0.32208 | 0.1189556 | 0.1718669 | 0.1651342
| 8.1 | 0.1622831 | 0.3195629 | 0.1184677 | 0.1704494 | 0.1637723
| 8.2 | 0.1610303 | 0.317096 | 0.1179878 | 0.1690608 | 0.1624381
| 8.3 | 0.1598022 | 0.3146777 | 0.1175156 | 0.1677002 | 0.1611307
| 8.4 | 0.1585981 | 0.3123065 | 0.1170509 | 0.1663666 | 0.1598493
| 8.5 | 0.1574171 | 0.3099809 | 0.1165935 | 0.1650591 | 0.1585931
| 8.6 | 0.1562585 | 0.3076995 | 0.1161433 | 0.1637771 | 0.1573613
| 8.7 | 0.1551217 | 0.305461 | 0.1156999 | 0.1625197 | 0.1561532
| 8.8 | 0.1540061 | 0.3032641 | 0.1152633 | 0.1612862 | 0.154968
| 8.9 | 0.1529109 | 0.3011075 | 0.1148332 | 0.1600757 | 0.153805
| 9 | 0.1518356 | 0.2989902 | 0.1144095 | 0.1588878 | 0.1526635
| 9.1 | 0.1507797 | 0.2969108 | 0.113992 | 0.1577216 | 0.1515431
| 9.2 | 0.1497425 | 0.2948684 | 0.1135806 | 0.1565766 | 0.1504429
| 9.3 | 0.1487236 | 0.2928619 | 0.1131751 | 0.1554522 | 0.1493625
| 9.4 | 0.1477223 | 0.2908903 | 0.1127754 | 0.1543478 | 0.1483013
| 9.5 | 0.1467383 | 0.2889527 | 0.1123813 | 0.1532627 | 0.1472588
| 9.6 | 0.1457711 | 0.287048 | 0.1119926 | 0.1521965 | 0.1462344
| 9.7 | 0.1448201 | 0.2851754 | 0.1116094 | 0.1511487 | 0.1452276
| 9.8 | 0.1438851 | 0.2833341 | 0.1112313 | 0.1501187 | 0.144238
| 9.9 | 0.1429654 | 0.2815232 | 0.1108583 | 0.1491061 | 0.143265
| 10 | 0.1420608 | 0.2797418 | 0.1104903 | 0.1481104 | 0.1423083
| 10.1 | 0.1411708 | 0.2779893 | 0.1101272 | 0.1471311 | 0.1413674
| 10.2 | 0.1402951 | 0.2762649 | 0.1097689 | 0.1461679 | 0.140442
| 10.3 | 0.1394333 | 0.2745679 | 0.1094151 | 0.1452203 | 0.1395315
| 10.4 | 0.138585 | 0.2728975 | 0.109066 | 0.1442879 | 0.1386356
| 10.5 | 0.13775 | 0.2712531 | 0.1087212 | 0.1433703 | 0.137754
| 10.6 | 0.1369278 | 0.2696341 | 0.1083808 | 0.1424672 | 0.1368862
| 10.7 | 0.1361182 | 0.2680398 | 0.1080447 | 0.1415782 | 0.136032
| 10.8 | 0.1353208 | 0.2664696 | 0.1077127 | 0.1407029 | 0.135191
| 10.9 | 0.1345354 | 0.264923 | 0.1073848 | 0.139841 | 0.1343629
| 11 | 0.1337616 | 0.2633993 | 0.1070608 | 0.1389922 | 0.1335473
| 11.1 | 0.1329993 | 0.2618981 | 0.1067408 | 0.1381561 | 0.132744
| 11.2 | 0.132248 | 0.2604188 | 0.1064245 | 0.1373326 | 0.1319527
| 11.3 | 0.1315077 | 0.2589609 | 0.106112 | 0.1365211 | 0.1311731
| 11.4 | 0.1307779 | 0.2575239 | 0.1058032 | 0.1357216 | 0.1304049
| 11.5 | 0.1300585 | 0.2561073 | 0.1054979 | 0.1349337 | 0.1296478
| 11.6 | 0.1293493 | 0.2547107 | 0.1051962 | 0.1341571 | 0.1289016
| 11.7 | 0.1286499 | 0.2533335 | 0.1048979 | 0.1333915 | 0.1281661
| 11.8 | 0.1279603 | 0.2519755 | 0.1046029 | 0.1326369 | 0.1274409
| 11.9 | 0.1272801 | 0.2506361 | 0.1043113 | 0.1318927 | 0.126726
| 12 | 0.1266091 | 0.2493149 | 0.1040229 | 0.131159 | 0.126021
| 12.1 | 0.1259473 | 0.2480116 | 0.1037377 | 0.1304353 | 0.1253257
| 12.2 | 0.1252943 | 0.2467257 | 0.1034556 | 0.1297216 | 0.1246399
| 12.3 | 0.1246499 | 0.2454569 | 0.1031766 | 0.1290176 | 0.1239634
| 12.4 | 0.1240141 | 0.2442048 | 0.1029006 | 0.128323 | 0.1232961
| 12.5 | 0.1233866 | 0.2429691 | 0.1026275 | 0.1276377 | 0.1226376
| 12.6 | 0.1227672 | 0.2417495 | 0.1023574 | 0.1269614 | 0.1219879
| 12.7 | 0.1221558 | 0.2405455 | 0.10209 | 0.1262941 | 0.1213467
| 12.8 | 0.1215522 | 0.2393569 | 0.1018255 | 0.1256355 | 0.1207138
| 12.9 | 0.1209562 | 0.2381833 | 0.1015636 | 0.1249853 | 0.1200892
| 13 | 0.1203677 | 0.2370245 | 0.1013045 | 0.1243436 | 0.1194725
| 13.1 | 0.1197866 | 0.2358801 | 0.101048 | 0.12371 | 0.1188638
| 13.2 | 0.1192126 | 0.2347499 | 0.1007941 | 0.1230844 | 0.1182627
| 13.3 | 0.1186457 | 0.2336336 | 0.1005428 | 0.1224666 | 0.1176691
| 13.4 | 0.1180858 | 0.2325309 | 0.1002939 | 0.1218566 | 0.117083
| 13.5 | 0.1175326 | 0.2314416 | 0.1000475 | 0.1212541 | 0.1165041
| 13.6 | 0.116986 | 0.2303653 | 0.09980357 | 0.120659 | 0.1159323
| 13.7 | 0.116446 | 0.2293019 | 0.09956197 | 0.1200711 | 0.1153674
| 13.8 | 0.1159123 | 0.228251 | 0.09932271 | 0.1194903 | 0.1148094
| 13.9 | 0.1153849 | 0.2272125 | 0.09908574 | 0.1189166 | 0.1142581
| 14 | 0.1148637 | 0.2261862 | 0.09885104 | 0.1183496 | 0.1137134
| 14.1 | 0.1143485 | 0.2251717 | 0.09861855 | 0.1177894 | 0.1131751
| 14.2 | 0.1138393 | 0.2241689 | 0.09838825 | 0.1172357 | 0.1126431
| 14.3 | 0.1133358 | 0.2231775 | 0.0981601 | 0.1166885 | 0.1121174
| 14.4 | 0.1128381 | 0.2221974 | 0.09793406 | 0.1161477 | 0.1115977
| 14.5 | 0.112346 | 0.2212284 | 0.0977101 | 0.1156131 | 0.111084
| 14.6 | 0.1118594 | 0.2202701 | 0.09748818 | 0.1150845 | 0.1105762
| 14.7 | 0.1113782 | 0.2193226 | 0.09726828 | 0.114562 | 0.1100742
| 14.8 | 0.1109023 | 0.2183855 | 0.09705036 | 0.1140454 | 0.1095778
| 14.9 | 0.1104316 | 0.2174586 | 0.09683439 | 0.1135345 | 0.109087
| 15 | 0.1099661 | 0.2165419 | 0.09662035 | 0.1130294 | 0.1086016